## Train
Train Cluster | Expt. lg(k1) | 1_ΔQmax | 2_Q | 2_σ¯ | 2_nd¯ | 3_ΔEHOMO | 3_ΔEHOMO/NL | 3_x¯ | 3_IE¯
Mo2S1-1-M2 | -13.74473 | 0.58359 | 0.00987 | 0.43508 | 4.99 | -0.1112888 | -0.1112888 | 2.3 | 8.181552
Mo2S2C1-1-M2 | -13 | 0.89688 | 0.69365 | 0.47907 | 5.05 | -1.2870329 | -0.429011 | 2.406 | 9.2331092
Mo2S3-1-M2 | -13.74473 | 0.86203 | 0.71696 | 0.47726 | 5.055 | -1.6366814 | -0.5455605 | 2.412 | 9.0529792
Mo3S1-2-M2 | -13.09151 | 0.28329 | -0.03591 | 0.2758367 | 4.94 | -0.0938749 | -0.0938749 | 2.265 | 7.909231
Mo3S2-2-M4 | -11.92082 | 0.36433 | 0.26102 | 0.9594233 | 5.036667 | -0.5003923 | -0.25019615 | 2.328 | 8.3994088
Mo3S4C1-1-M2 | -14.08092 | 0.50869 | 0.88625 | 0.4027833 | 5.24 | -1.2312529 | -0.24625058 | 2.41875 | 9.24725675
Mo4S2-1-M2 | -12.0655 | 0.44231 | 0.35276 | 0.2274225 | 5.1225 | -0.5069221 | -0.25346105 | 2.3 | 8.181552
Mo4S3-1-M2 | -13.08619 | 0.56908 | 0.81734 | 0.258045 | 5.14 | -0.8293606 | -0.2764535 | 2.34 | 8.492776
Mo5S1-3-M2 | -12.82391 | 0.34967 | -0.25624 | 0.203924 | 5.046 | -0.1145541 | -0.1145541 | 2.23 | 7.63691
Mo5S2-2-M2 | -9.823909 | 0.40879 | 0.45219 | 0.185014 | 5.134 | -0.3548184 | -0.1774092 | 2.28 | 8.02594
Mo5S2C1-1-M2 | -11.56864 | 0.51036 | 0.78853 | 0.20587 | 5.188 | -0.1423083 | -0.0474361 | 2.31375 | 8.43029375
Mo5S3-1-M2 | -10 | 0.41019 | 0.56387 | 0.185016 | 5.174 | -0.4941336 | -0.1647112 | 2.3175 | 8.3177125
Mo5S3C1-1-M2 | -10.21467 | 0.43271 | 1.13622 | 0.185454 | 5.162 | -0.4258365 | -0.106459125 | 2.343333 | 8.644719
Mo5S4-5-M2 | -14.05552 | 0.44554 | 1.20675 | 0.201392 | 5.186 | -1.0764276 | -0.2691069 | 2.346667 | 8.544647
Mo5S4C1-1-M2 | -13.50864 | 0.44248 | 1.26361 | 0.098536 | 5.246 | -0.9118071 | -0.18236142 | 2.367 | 8.816259
Mo5S5-1-M2 | -11.60206 | 0.39709 | 0.72564 | 0.19363 | 5.244 | -0.7357537 | -0.14715074 | 2.37 | 8.726194
Mo5S6-1-M2 | -11.11351 | 0.3901 | 0.93514 | 0.189828 | 5.272 | -1.4296134 | -0.2382689 | 2.389091 | 8.874733
Mo6S1-1-M2 | -11.13077 | 0.15589 | -0.34819 | 0.16732 | 5.116667 | 0.0916977 | 0.0916977 | 2.22 | 7.559104
Mo6S2-303-M2 | -9.29243 | 0.23747 | 0.30956 | 0.1562 | 5.213333 | -0.1904702 | -0.0952351 | 2.265 | 7.909231
Mo6S3-1-M2 | -9.60206 | 0.29469 | 0.81996 | 0.1721067 | 5.258333 | -0.5700497 | -0.1900166 | 2.3 | 8.181552
Mo6S5-1-M2 | -13.61979 | 0.33648 | 1.03648 | 0.15451 | 5.298333 | -0.9958862 | -0.19917724 | 2.350909 | 8.577655
Mo6S6-5-M4 | -10.63827 | 0.26153 | 0.71263 | 0.359975 | 5.355 | -1.1901656 | -0.1983609 | 2.37 | 8.726194
Mo7S1-1-M2 | -11.26761 | 0.14736 | -0.26663 | 0.1446271 | 5.152857 | -0.0729232 | -0.0729232 | 2.2125 | 7.5007495
Mo7S2-3-M2 | -9.69897 | 0.25252 | 0.28398 | 0.1423286 | 5.178571 | -0.202987 | -0.1014935 | 2.253333 | 7.818457
Mo7S2C1-28-M4 | -9.853872 | 0.29689 | 0.73566 | 0.4420143 | 5.162857 | -0.5327722 | -0.1775907 | 2.283 | 8.1626886
Mo7S4-7-M4 | -12.24413 | 0.20746 | 0.79763 | 0.4369386 | 5.245714 | -0.6228373 | -0.155709325 | 2.312727 | 8.280578
Mo7S4C1-2-M4 | -10.5376 | 0.32233 | 1.30769 | 0.42481 | 5.254286 | -0.7392961 | -0.14785922 | 2.3325 | 8.528927
Mo7S5C1-1-M2 | -12.92082 | 0.32922 | 1.29532 | 0.1430743 | 5.267143 | -1.4766871 | -0.2461145 | 2.351538 | 8.669788
Mo8S1-3-M4 | -11.38722 | 0.14104 | -0.36678 | 0.37469875 | 5.175 | -0.1627158 | -0.1627158 | 2.206667 | 7.455363
Mo8S2-1-M2 | -9.638272 | 0.20926 | 0.20018 | 0.1258025 | 5.20875 | -0.231285 | -0.1156425 | 2.244 | 7.7458384
Mo8S2C1-1-M2 | -12.82391 | 0.35734 | 1.0483 | 0.1260825 | 5.2275 | 0.0016326 | 0.0005442 | 2.271818 | 8.065378
Mo8S3C1-16-M2 | -12.3279 | 0.30375 | 1.3474 | 0.13331625 | 5.24625 | -0.0446244 | -0.0111561 | 2.2975 | 8.256606
Mo8S4-9-M2 | -12.79588 | 0.20571 | 0.83014 | 0.11906625 | 5.2525 | -0.3961776 | -0.0990444 | 2.3 | 8.181552
Mo8S4C1-12-M2 | -9.221849 | 0.29579 | 1.52871 | 0.13333125 | 5.2775 | -0.2571345 | -0.0514269 | 2.319231 | 8.418415
Fe3S1-2-M4 | -13.69897 | 0.56617 | 0.11252 | 1.04682 | 6.913333 | -0.2457063 | -0.2457063 | 2.0175 | 8.5170955
Fe3S2-11-M4 | -13.88606 | 0.80832 | 1.06463 | 0.92773 | 6.79 | -0.7733082 | -0.3866541 | 2.13 | 8.8857004
Fe4S1-3-M16 | -13.79588 | 0.39196 | -0.01009 | 3.6179775 | 6.795 | 0.0541479 | 0.0541479 | 1.98 | 8.3942272
Fe4S2-1-M14 | -13.95861 | 0.59605 | 0.96733 | 3.0976425 | 6.935 | -0.1616274 | -0.0808137 | 2.08 | 8.721876
Fe5S1-1-M18 | -13.82391 | 0.44075 | -0.04104 | 3.326772 | 6.878 | 0.008163 | 0.008163 | 1.955 | 8.312315
Fe5S2-8-M18 | -13.07572 | 0.43436 | 0.92823 | 3.252292 | 6.896 | 0.0048978 | 0.0024489 | 2.044286 | 8.604859
Fe5S3-1-M18 | -12.92082 | 0.70124 | 1.75924 | 3.195008 | 6.876 | -0.21768 | -0.07256 | 2.11125 | 8.82426625
Fe6S3-4-M20 | -13.38722 | 0.52715 | 1.67812 | 3.037927 | 6.946667 | -0.8620128 | -0.2873376 | 2.08 | 8.721876
V3S2-3-M1 | -10.31876 | 0.59326 | 0.53862 | 0 | 4.133333333 | -0.3417578 | -0.1708789 | 2.01 | 8.1917086
V3S2C1-04-M3 | -10.14874 | 0.67326 | 1.185680001 | 0.654853333 | 4.09 | -0.519167 | -0.1730557 | 2.1 | 8.703219
V3S3-1-M3 | -13.04096 | 0.63308 | 1.104069999 | 0.6646 | 4.056666667 | -1.1591462 | -0.3863821 | 2.105 | 8.5531105
V4S1-4-M4 | -10.42022 | 0.32231 | -0.17147 | 0.7334975 | 4.1 | 0.2816232 | 0.2816232 | 1.82 | 7.4689048
V4S2-4-M4 | -10.07572 | 0.43616 | 0.52358 | 0.71259 | 4.1575 | -0.1703349 | -0.08516745 | 1.946667 | 7.950774
V4S3-1-M2 | -10.74473 | 0.5002 | 0.88612 | 0.2394 | 4.19 | -0.5621589 | -0.1873863 | 2.037143 | 8.294966
V5S1-1-M3 | -10.33724 | 0.0423 | -0.2767 | 0.38784 | 4.17 | -0.0612221 | -0.0612221 | 1.788333 | 7.3484375
V5S2-4-M3 | -10.00436 | 0.18256 | 0.3344 | 0.371176 | 4.172 | -0.0666641 | -0.03333205 | 1.901429 | 7.778678
V5S2C1-7-M3 | -10.284 | 0.40709 | 1.17804 | 0.358582 | 4.18 | -0.2919633 | -0.0973211 | 1.9825 | 8.213939375
V5S3-1-M1 | -10.5376 | 0.40313 | 0.93934 | 0 | 4.26 | -0.2527805 | -0.08426017 | 1.98625 | 8.101358125
V5S3C1-14-M1 | -10.40894 | 0.38696 | 1.39357 | 0 | 4.212 | -0.538758 | -0.1346895 | 2.048889 | 8.452404
V5S4-1-M1 | -10.29243 | 0.31459 | 1.10215 | 0 | 4.254 | -0.7409283 | -0.185232075 | 2.052222 | 8.352332
V5S5-1-M3 | -10.1549 | 0.38013 | 1.1272 | 0.374054 | 4.26 | -0.860924 | -0.1721848 | 2.105 | 8.5531105
Ta3S1-1-M2 | -12.42022 | 0.15442 | 0.50893 | 0.3335633 | 3.813333 | -0.0342846 | -0.0342846 | 1.77 | 8.50543525
Ta3S1C-3-M2 | -12.09963 | 0.62112 | 1.55611 | 0.31004 | 3.636667 | -0.310194 | -0.155097 | 1.926 | 9.0565022
Ta3S2-1-M2 | -11.70774 | 0.39124 | 1.03424 | 0.26709 | 3.816667 | -0.2261151 | -0.11305755 | 1.932 | 8.8763722
Ta3S2C1-4-M2 | -11.83714 | 0.77432 | 2.13269 | 0.31817 | 3.613333 | -0.6933108 | -0.2311036 | 2.035 | 9.273772
Ta3S3C1-1-M2 | -13.18709 | 0.80796 | 2.52418 | 0.3260133 | 3.643333 | -0.9079977 | -0.226999425 | 2.112857 | 9.428964
Ta3S4-1-M2 | -12.77728 | 0.57959 | 1.87262 | 0.2263633 | 3.83 | -0.4103268 | -0.1025817 | 2.117143 | 9.3003
Ta4S1-6-M1 | -11.95468 | 0.39245 | 0.57792 | 0 | 3.745 | -0.3099219 | -0.3099219 | 1.716 | 8.3817896
Ta4S2-4-M1 | -11.66756 | 0.59643 | 1.10345 | 0 | 3.7375 | -0.5888244 | -0.2944122 | 1.86 | 8.711511
Ta4S2C1-2-M1 | -12.25964 | 0.607 | 2.01377 | 0 | 3.795 | -0.6949434 | -0.2316478 | 1.958571 | 9.075691
Ta4S3-1-M1 | -12.06048 | 0.53038 | 1.57904 | 0 | 3.7725 | -1.0709856 | -0.3569952 | 1.962857 | 8.947027
Ta4S3C1-4-M1 | -12.48149 | 0.65953 | 2.36968 | 0 | 3.77 | -1.0718019 | -0.267950475 | 2.03625 | 9.23624475
Ta4S4-2-M1 | -12.45593 | 0.60226 | 1.80353 | 0 | 3.8725 | -1.3351947 | -0.333798675 | 2.04 | 9.1236635
Ta4S4C1-1-M1 | -12.92082 | 0.84793 | 2.42612 | 0 | 3.7575 | -1.6421235 | -0.3284247 | 2.096667 | 9.36112
Ta5S2-3-M2 | -11.7122 | 0.19555 | 1.04813 | 0.18118 | 3.854 | -0.5978037 | -0.29890185 | 1.808571 | 8.593754
Ta5S2C1-1-M2 | -11.98716 | 0.66722 | 2.16981 | 0.19153 | 3.876 | -0.3395808 | -0.1131936 | 1.90125 | 8.927130625
Ta5S3-1-M2 | -11.6925 | 0.41085 | 1.373 | 0.186854 | 3.896 | -0.8320818 | -0.2773606 | 1.905 | 8.814549375
Ta5S3C1-1-M2 | -12.38722 | 0.6295 | 2.49117 | 0.17745 | 3.85 | -0.8250072 | -0.2062518 | 1.976667 | 9.086352
Ta5S4-4-M2 | -12.09151 | 0.47165 | 1.70804 | 0.187838 | 3.886 | -1.355058 | -0.3387645 | 1.98 | 8.986279
Ta5S4C1-3-M2 | -12.63827 | 0.56332 | 2.54349 | 0.18293 | 3.844 | -1.2456738 | -0.24913476 | 2.037 | 9.2137285
Ta5S5-7-M2 | -12.18709 | 0.41002 | 1.90571 | 0.177012 | 3.916 | -1.4943732 | -0.29887464 | 2.04 | 9.1236635
FeC3-2-M2 | -14.97469 | 0.82846 | -0.17154 | 1.9087 | 6.91 | -2.272307 | -0.7574357 | 2.37 | 10.421266
FeC4-6-M4 | -14.50169 | 1.18208 | 0.18208 | 2.62118 | 6.7 | -3.0516014 | -0.76290035 | 2.406 | 10.5891668
FeC5-1-M2 | -13.89963 | 0.95981 | -0.04019 | 2.10674 | 6.87 | -2.9351426 | -0.58702852 | 2.43 | 10.7011
Fe2C2-3-M8 | -14.89279 | 0.94201 | 0.5071 | 3.26824 | 6.79 | -0.6590266 | -0.3295133 | 2.19 | 9.581762
Fe3C2-8-M10 | -15.03668 | 0.57877 | 0.6078 | 2.931947 | 6.963333 | -0.2380878 | -0.1190439 | 2.118 | 9.2459604
Fe3C4-11-M10 | -14.5784 | 0.95028 | 1.89459 | 2.904027 | 6.896667 | -0.551547 | -0.13788675 | 2.241429 | 9.82162
Fe3C5-1-M10 | -13.86646 | 0.91959 | 1.87593 | 2.87857 | 6.823333 | -0.6791619 | -0.13583238 | 2.28 | 10.001514
Fe4C3-6-M12 | -15.07366 | 0.73213 | 1.34474 | 2.7677525 | 6.9475 | -0.0609504 | -0.0203168 | 2.138571 | 9.341904
Fe4C4-1-M14 | -12.87943 | 0.92618 | 1.64738 | 3.09015 | 6.8425 | -0.2808072 | -0.0702018 | 2.19 | 9.581762
Fe4C5-1-M12 | -14.00789 | 0.92498 | 2.28983 | 2.662 | 6.915 | -0.6261021 | -0.12522042 | 2.23 | 9.768318
Fe4C6-1-M14 | -14.67572 | 1.07854 | 2.86888 | 2.931095 | 6.8275 | -0.7216092 | -0.1202682 | 2.262 | 9.9175636
Fe5C2-9-M18 | -14.82974 | 0.32485 | 0.51816 | 3.309668 | 6.882 | 0.0791808 | 0.0395904 | 2.035714 | 8.862187
Fe5C3-3-M14 | -12.83565 | 0.63118 | 1.38249 | 2.63727 | 7.022 | -0.1257105 | -0.0419035 | 2.1 | 9.16201
Fe5C6-9-M16 | -14.48678 | 0.79796 | 2.95755 | 2.857266 | 6.904 | -0.7107255 | -0.11845425 | 2.222727 | 9.734399
Fe6C4-3-M16 | -13.87615 | 0.53205 | 2.09104 | 2.541647 | 7.003333 | -0.3670628 | -0.0917657 | 2.118 | 9.2459604
MoC-M4-01 | -14.8962 | 0.66263 | -0.33737 | 3.52783 | 5.36 | -0.5420231 | -0.5420231 | 2.355 | 9.176519
Mo2C4-M2-02 | -14.86012 | 1.13087 | 1.07105 | 0.48254 | 4.865 | -1.4516534 | -0.36291335 | 2.42 | 9.871269
Mo3C2-M4-03 | -13.06298 | 0.30175 | 0.18004 | 1.052387 | 5.053333 | -0.1439413 | -0.07197065 | 2.316 | 8.7596688
Mo3C4-M2-01 | -13.13312 | 0.44787 | 0.88704 | 0.3463467 | 5.133333 | -0.4905967 | -0.122649175 | 2.382857 | 9.474269
Mo3C5-M4-06 | -13.68613 | 0.64496 | 1.29844 | 1.055217 | 5.113333 | -0.7338541 | -0.14677082 | 2.40375 | 9.69758175
Mo3C6-M4-01 | -12.96257 | 0.73307 | 1.42824 | 1.078653 | 5.076667 | -0.97303 | -0.1621717 | 2.42 | 9.871269
Mo3C7-M2-01 | -13.05948 | 0.70564 | 1.60696 | 0.3745467 | 5.063333 | -1.1422762 | -0.1631823 | 2.433 | 10.0102194
Mo4C2-M4-01 | -13.9431 | 0.35023 | 0.29053 | 0.7808375 | 5.06 | -0.0356449 | -0.01782245 | 2.29 | 8.481769
Mo4C3-M6-01 | -13.48413 | 0.54461 | 0.6421 | 1.3150125 | 5.155 | -0.3689674 | -0.1229891 | 2.327143 | 8.878769
Mo4C4-M4-01 | -12.29243 | 0.49819 | 1.11309 | 0.81299 | 5.15 | -0.0993163 | -0.024829075 | 2.355 | 9.176519
Mo4C5-M6-07 | -13.02826 | 0.65633 | 1.63909 | 1.286815 | 5.1025 | -0.5763076 | -0.11526152 | 2.376667 | 9.408102
Mo4C7-M2-01 | -13.59688 | 0.76636 | 2.1007 | 0.2590225 | 5.125 | -0.4973986 | -0.07105694 | 2.408182 | 9.744951
VC5-M3-01 | -13.73049 | 1.79928 | 0.79928 | 1.91334 | 3.88 | -1.6426675 | -0.3285335 | 2.396667 | 10.50833
V2C2-M2-04 | -13.43771 | 0.63098 | 0.1345 | 0.424485 | 4.02 | -0.8992905 | -0.44964525 | 2.09 | 9.0034355
V2C3-M6-03 | -13.84466 | 1.1541 | 1.05749 | 2.43448 | 3.82 | -1.1531598 | -0.3843866 | 2.182 | 9.4549024
V2C4-M2-02 | -12.04479 | 1.18061 | 1.13278 | 0.472835 | 3.855 | -1.4715168 | -0.3678792 | 2.243333 | 9.75588
V2C5-M2-10 | -14.28316 | 1.19258 | 1.36621 | 0.44943 | 3.885 | -1.6826664 | -0.33653328 | 2.287143 | 9.970865
V2C6-M2-01 | -12.47108 | 1.21303 | 1.35974 | 0.2831 | 3.98 | -2.3212851 | -0.38688085 | 2.32 | 10.13210275
V3C4-M1 | -11.11351 | 1.13731 | 1.43857 | 0 | 4.09 | -0.2432572 | -0.0608143 | 2.155714 | 9.325912
V3C6-M1-01 | -13.11634 | 0.85988 | 1.69267 | 0 | 4.103333 | -1.459 | -0.2431667 | 2.243333 | 9.75588
V4C3-M2-01 | -11.97881 | 0.47822 | 1.06167 | 0.282405 | 4.155 | 0.4957664 | 0.1652555 | 2.024286 | 8.680959
V4C5-M2-01 | -13.26043 | 0.81017 | 2.01369 | 0.2684275 | 4.1375 | 0.2353667 | 0.04707334 | 2.141111 | 9.25425
V4C6-M2-15 | -13.05061 | 0.83714 | 2.10023 | 0.221325 | 4.1625 | -0.0448963 | -0.007482717 | 2.182 | 9.4549024
V4C7-M2-01 | -12.91009 | 0.85065 | 2.27992 | 0.2151175 | 4.145 | -0.376042 | -0.05372029 | 2.215455 | 9.619072
V5C4-M3-03 | -12.01773 | 0.63498 | 1.71682 | 0.41903 | 4.096 | -0.1082954 | -0.02707385 | 2.038889 | 8.752621
V5C5-M1-01 | -11.42366 | 0.63557 | 2.28054 | 0 | 4.128 | 0.0307477 | 0.00614954 | 2.09 | 9.0034355
V5C6-M3-01 | -11.64975 | 0.61549 | 2.32628 | 0.413114 | 4.1 | -0.0552359 | -0.009205983 | 2.131818 | 9.208648
TaC4-M1-01 | -13.48812 | 1.46855 | 0.46855 | 0 | 3.02 | -2.7506589 | -0.687664725 | 2.34 | 10.5860574
TaC5-M3-01 | -13.81816 | 1.85229 | 0.85229 | 1.73954 | 3.19 | -2.4815519 | -0.49631038 | 2.375 | 10.6985095
Ta2C3-M2-02 | -14.51286 | 1.06298 | 0.92531 | 0.563685 | 3.46 | -0.6261021 | -0.2087007 | 2.13 | 9.9113448
Ta2C5-M2-08 | -13.06651 | 1.39575 | 1.79145 | 0.45372 | 3.45 | -0.636714 | -0.1273428 | 2.25 | 10.29689
Ta3C3-M3-04 | -12.66354 | 0.77371 | 1.21445 | 0.70572 | 3.496667 | -0.5490982 | -0.1830327 | 2.025 | 9.5739885
Ta3C4-M1-01 | -12.70997 | 1.23746 | 1.92833 | 0 | 3.563333 | -0.6908623 | -0.172715575 | 2.1 | 9.814957
Ta3C5-M1-01 | -13.00087 | 1.30302 | 2.84459 | 0 | 3.59 | -1.0130287 | -0.20260574 | 2.15625 | 9.995683875
Co3H2-01-M7 | -12.46852108 | 0.33873 | -0.14202 | 1.991993333 | 8.056666667 | 0.5120922 | 0.2560461 | 2.008 | 10.1677534
Co3H3-01-M6 | -13.22914799 | 0.46004 | 0.33146 | 1.65661 | 8.173333333 | 0.8546661 | 0.2848887 | 2.04 | 10.7394445
Co3H4-01-M7 | -13.03151705 | 0.76896 | 0.81354 | 1.925756667 | 8.01 | 0.1259823 | 0.031495575 | 2.062857143 | 11.14779529
Ta2H2-M2 | -12.07058 | 0.2271 | -0.5458 | 0.51599 | 3.54 | -0.7474587 | -0.37372935 | 1.85 | 10.7425535
Ta2H3-M1-04 | -11.48149 | 0.32172 | -0.35661 | 0 | 3.69 | -0.263937 | -0.087979 | 1.92 | 11.3136228
Ta2H4-M2 | -10.76955 | 1.02236 | 0.3431 | 0.47519 | 3.585 | -1.044864 | -0.261216 | 1.966666667 | 11.69433567
Ta2H6-M2-01 | -10.20761 | 1.21266 | 1.17905 | 0.49946 | 3.61 | -0.5890965 | -0.09818275 | 2.025 | 12.17022675
Ta3H-M4-02 | -11.61979 | 0.07563 | -0.7238 | 0.99864 | 3.753333 | -0.1850284 | -0.1850284 | 1.675 | 9.31488025
Ta3H2-M3-02 | -10.65758 | 0.15935 | -0.40049 | 0.6563667 | 3.826667 | -0.1118335 | -0.05591675 | 1.78 | 10.1714842
Ta3H3-M2-07 | -10.36653 | 0.40392 | 0.05041 | 0.30159 | 3.976667 | -0.0922423 | -0.03074743 | 1.85 | 10.7425535
Ta3H4-M1-01 | -10.33724 | 0.63658 | 0.42234 | 0 | 3.963333 | -0.2078848 | -0.0519712 | 1.9 | 11.15046014
Ta3H5-M2-01 | -9.522879 | 0.6552 | 0.54959 | 0.33316 | 3.9 | -0.1564579 | -0.03129158 | 1.9375 | 11.45639013
Ta3H6-M1-01 | -9.721246 | 0.67339 | 1.19231 | 0 | 4.06 | -0.4658356 | -0.07763927 | 1.966666667 | 11.69433567
Rh3H-M6 | -11.48148606 | 0.25293 | -0.69009 | 1.63995 | 8.353333333 | -0.5839266 | -0.5839266 | 2.26 | 8.99384725
Rh3H2-M5 | -11.11350927 | 0.30003 | -0.48535 | 1.30865 | 8.463333333 | -0.1937352 | -0.0968676 | 2.248 | 9.9146578
Rh3H3-M6 | -11.08618615 | 0.3318 | -0.00526 | 1.588006667 | 8.35 | -0.7169835 | -0.2389945 | 2.24 | 10.5285315
Ta3N3-M2 | -12.19382 | 1.05673 | 2.28236 | 0.3480667 | 3.093333 | -0.6516795 | -0.2172265 | 2.27 | 11.2105085
Ta3N3H-M3 | -11.49485 | 1.8308 | 2.64934 | 0.62563 | 3.133333 | -0.7213371 | -0.180334275 | 2.26 | 11.55157
V5N5-M4 | -10.1549 | 0.795 | 3.2526 | 0.580382 | 3.9 | -0.3940008 | -0.07880016 | 2.335 | 10.6399555

## Test
Test Cluster | Expt. lg(k1) | 1_ΔQmax | 2_Q | 2_σ¯ | 2_nd¯ | 3_ΔEHOMO | 3_ΔEHOMO/NL | 3_x¯ | 3_IE¯
Mo2S2-1-M2 | -13.56864 | 0.83986 | 0.45622 | 0.42366 | 4.985 | -1.3147871 | -0.65739355 | 2.37 | 8.726194
Mo4S3C1-1-M2 | -14.01323 | 0.4985 | 0.78443 | 0.2380375 | 5.185 | -0.9319428 | -0.2329857 | 2.36625 | 8.83877525
Mo5S5C1-5-M2 | -11.11351 | 0.45162 | 1.11598 | 0.20357 | 5.326 | -0.9066372 | -0.1511062 | 2.386364 | 8.95661
Mo6S2C1-1-M2 | -10.55284 | 0.32606 | 0.80033 | 0.1792217 | 5.22 | -0.154553 | -0.05151767 | 2.296667 | 8.281624
Mo6S3C1-1-M2 | -12.25964 | 0.33211 | 1.03064 | 0.1777533 | 5.233333 | -0.3567233 | -0.089180825 | 2.325 | 8.4894738
Mo7S3-1-M2 | -12.10237 | 0.21543 | 0.59568 | 0.1342029 | 5.235714 | -0.4138645 | -0.1379548 | 2.286 | 8.0726236
Mo9S3C1-1-M2 | -11.58503 | 0.25777 | 1.12089 | 0.1095567 | 5.267778 | -0.3210777 | -0.080269425 | 2.286923 | 8.167042
V4S2C1-1-M2 | -10.18046 | 0.63264 | 1.2774 | 0.257845 | 4.1575 | -0.1254384 | -0.0418128 | 2.032857 | 8.423631
V4S3C1-8-M2 | -12.01323 | 0.6308 | 1.52441 | 0.1842125 | 4.215 | 0.5229759 | 0.130743975 | 2.10125 | 8.66569175
Ta3S3-2-M2 | -12.07572 | 0.5779 | 1.38779 | 0.2828333 | 3.843333 | -0.3025752 | -0.1008584 | 2.04 | 9.1236635
Ta3S4C1-1-M2 | -12.65365 | 0.81309 | 2.48944 | 0.2904767 | 3.626667 | -1.8162675 | -0.3632535 | 2.17125 | 9.545358875
Fe4C2-20-M14 | -15.09366 | 0.61912 | 0.46145 | 3.18481 | 6.915 | 0.1991772 | 0.0995886 | 2.07 | 9.022093
VC4-M3-01 | -13.18111 | 1.55092 | 0.55092 | 2.09802 | 3.89 | -1.4913799 | -0.372844975 | 2.366 | 10.3578362
V3C5-M1-13 | -10.92082 | 0.92888 | 1.518 | 0 | 4.086667 | -0.2435293 | -0.04870586 | 2.205 | 9.567769125
Ta2C4-M2 | -10.69897 | 1.08901 | 1.17797 | 0.504765 | 3.54 | -0.655761 | -0.16394025 | 2.2 | 10.136249
Rh3-M5 | -12.3279 | 0 | -1 | 1.33333 | 8.49 | 0 | 0 | 2.28 | 7.459163