## 159data-15features
Clusters | lg(k1) | 3_VDE/VIE | 1_ΔQmax | 1_ΔQmin | 1_Qmin | 2_Q | 2_σave | 2_nsave | 2_Δnsave | 2_ndave | 3_ΔEHOMO | 3_ΔEHOMO/NL | 3_EA | 3_IE | 3_χave | 3_IEave
Mo2S1ˉ | -13.74472749 | 1.183705474 | 0.58359 | 0.42628 | -0.07372 | 0.00987 | 0.43508 | 0.88 | -0.59 | 4.99 | -0.1112888 | -0.1112888 | 3.58 | 24.544656 | 2.3 | 8.181552
Mo2S2ˉ | -13.56863624 | 2.495717825 | 0.83986 | 0.61636 | 0.11636 | 0.45622 | 0.42366 | 0.725 | -0.745 | 4.985 | -1.3147871 | -0.65739355 | 5.66 | 34.904776 | 2.37 | 8.726194
Mo2S2C1ˉ | -13 | 2.330643272 | 0.89688 | 0.79677 | 0.29677 | 0.69365 | 0.47907 | 0.535 | -0.935 | 5.05 | -1.2870329 | -0.429010967 | 6.92 | 46.165546 | 2.406 | 9.2331092
Mo2S3ˉ | -13.74472749 | 2.723869022 | 0.86203 | 0.85493 | 0.35493 | 0.71696 | 0.47726 | 0.515 | -0.955 | 5.055 | -1.6366814 | -0.545560467 | 7.74 | 45.264896 | 2.412 | 9.0529792
Mo3S1ˉ | -13.09151498 | 1.36519884 | 0.28329 | 0.10102 | -0.3321 | -0.03591 | 0.275836667 | 0.993333333 | -0.453333667 | 4.94 | -0.0938749 | -0.0938749 | 4.33 | 31.636924 | 2.265 | 7.909231
Mo3S2ˉ | -11.92081875 | 1.946432521 | 0.36433 | 0.30436 | -0.12876 | 0.26102 | 0.959423333 | 0.8 | -0.646667 | 5.036666667 | -0.5003923 | -0.25019615 | 6.41 | 41.997044 | 2.328 | 8.3994088
Mo3S4C1ˉ | -14.08092191 | 2.626419673 | 0.50869 | 0.57235 | 0.13923 | 0.88625 | 0.402783333 | 0.4 | -1.046667 | 5.24 | -1.2312529 | -0.24625058 | 11.83 | 73.978054 | 2.41875 | 9.24725675
Mo4S2ˉ | -12.06550155 | 1.950774693 | 0.44231 | 0.10722 | -0.17739 | 0.35276 | 0.2274225 | 0.72 | -0.495 | 5.1225 | -0.5069221 | -0.25346105 | 7.16 | 49.089312 | 2.3 | 8.181552
Mo4S3ˉ | -13.08618615 | 2.406717698 | 0.56908 | 0.15256 | -0.13205 | 0.81734 | 0.258045 | 0.59 | -0.625 | 5.14 | -0.8293606 | -0.276453533 | 9.24 | 59.449432 | 2.34 | 8.492776
Mo4S3C1ˉ | -14.01322827 | 2.569958378 | 0.4985 | 0.28964 | 0.00503 | 0.78443 | 0.2380375 | 0.5475 | -0.6675 | 5.185 | -0.9319428 | -0.2329857 | 10.5 | 70.710202 | 2.36625 | 8.83877525
Mo5S1ˉ | -12.82390874 | 1.403853149 | 0.34967 | -0.04654 | -0.29934 | -0.25624 | 0.203924 | 0.946 | -0.23 | 5.046 | -0.1145541 | -0.1145541 | 5.83 | 45.82146 | 2.23 | 7.63691
Mo5S2ˉ | -9.823908741 | 1.886504673 | 0.40879 | -0.12386 | -0.37666 | 0.45219 | 0.185014 | 0.708 | -0.468 | 5.134 | -0.3548184 | -0.1774092 | 7.91 | 56.18158 | 2.28 | 8.02594
Mo5S2C1ˉ | -11.56863624 | 1.541232902 | 0.51036 | -0.08621 | -0.33901 | 0.78853 | 0.20587 | 0.6 | -0.576 | 5.188 | -0.1423083 | -0.0474361 | 9.17 | 67.44235 | 2.31375 | 8.43029375
Mo5S3ˉ | -10 | 1.984647062 | 0.41019 | 0.19596 | -0.05684 | 0.56387 | 0.185016 | 0.642 | -0.534 | 5.174 | -0.4941336 | -0.1647112 | 9.99 | 66.5417 | 2.3175 | 8.3177125
Mo5S3C1ˉ | -10.21467016 | 1.921557955 | 0.43271 | 0.40544 | 0.15264 | 1.13622 | 0.185454 | 0.534 | -0.642 | 5.162 | -0.4258365 | -0.106459125 | 11.25 | 77.80247 | 2.343333333 | 8.644718889
Mo5S4ˉ | -14.05551733 | 2.727529039 | 0.44554 | 0.44522 | 0.19242 | 1.20675 | 0.201392 | 0.496 | -0.68 | 5.186 | -1.0764276 | -0.2691069 | 12.07 | 76.90182 | 2.346666667 | 8.544646667
Mo5S4C1ˉ | -13.50863831 | 2.537112915 | 0.44248 | 0.44335 | 0.19055 | 1.26361 | 0.098536 | 0.44 | -0.736 | 5.246 | -0.9118071 | -0.18236142 | 13.33 | 88.16259 | 2.367 | 8.816259
Mo5S5ˉ | -11.60205999 | 2.872462016 | 0.39709 | 0.15481 | -0.09799 | 0.72564 | 0.19363 | 0.54 | -0.636 | 5.244 | -0.7357537 | -0.14715074 | 14.15 | 87.26194 | 2.37 | 8.726194
Mo5S5C1ˉ | -11.11350927 | 2.442287426 | 0.45162 | 0.41026 | 0.15746 | 1.11598 | 0.20357 | 0.374 | -0.802 | 5.326 | -0.9066372 | -0.1511062 | 15.41 | 98.52271 | 2.386363636 | 8.95661
Mo5S6ˉ | -11.11350927 | 2.969704026 | 0.3901 | 0.32535 | 0.07255 | 0.93514 | 0.189828 | 0.454 | -0.722 | 5.272 | -1.4296134 | -0.2382689 | 16.23 | 97.62206 | 2.389090909 | 8.874732727
Mo6S1ˉ | -11.13076828 | 1.268058651 | 0.15589 | 0.06729 | -0.17803 | -0.34819 | 0.16732 | 0.883333333 | -0.119666667 | 5.116666667 | 0.0916977 | 0.0916977 | 6.58 | 52.913728 | 2.22 | 7.559104
Mo6S2ˉ | -9.292429824 | 1.816891153 | 0.23747 | 0.11126 | -0.13406 | 0.30956 | 0.1562 | 0.665 | -0.338 | 5.213333333 | -0.1904702 | -0.0952351 | 8.66 | 63.273848 | 2.265 | 7.909231
Mo6S2C1ˉ | -10.55284197 | 1.630044709 | 0.32606 | 0.22956 | -0.01576 | 0.80033 | 0.179221667 | 0.58 | -0.423 | 5.22 | -0.154553 | -0.051517667 | 9.92 | 74.534618 | 2.296666667 | 8.281624222
Mo6S3ˉ | -9.602059991 | 2.275553253 | 0.29469 | 0.33617 | 0.09085 | 0.81996 | 0.172106667 | 0.54 | -0.463 | 5.258333333 | -0.5700497 | -0.190016567 | 10.74 | 73.633968 | 2.3 | 8.181552
Mo6S3C1ˉ | -12.25963731 | 1.797141319 | 0.33211 | 0.32667 | 0.08135 | 1.03064 | 0.177753333 | 0.521666667 | -0.481333333 | 5.233333333 | -0.3567233 | -0.089180825 | 12 | 84.894738 | 2.325 | 8.4894738
Mo6S5ˉ | -13.61978876 | 2.678173365 | 0.33648 | 0.35376 | 0.10844 | 1.03648 | 0.15451 | 0.443333333 | -0.559666667 | 5.298333333 | -0.9958862 | -0.19917724 | 14.9 | 94.354208 | 2.350909091 | 8.577655273
Mo6S6ˉ | -10.63827216 | 2.834750861 | 0.26153 | 0.28406 | 0.03874 | 0.71263 | 0.359975 | 0.425 | -0.578 | 5.355 | -1.1901656 | -0.198360933 | 16.98 | 104.714328 | 2.37 | 8.726194
Mo7S1ˉ | -11.26760624 | 1.341453354 | 0.14736 | 0.08733 | -0.17705 | -0.26663 | 0.144627143 | 0.828571429 | -0.139998571 | 5.152857143 | -0.0729232 | -0.0729232 | 7.33 | 60.005996 | 2.2125 | 7.5007495
Mo7S2ˉ | -9.698970004 | 1.499238348 | 0.25252 | 0.19574 | -0.06864 | 0.28398 | 0.142328571 | 0.717142857 | -0.251427143 | 5.178571429 | -0.202987 | -0.1014935 | 9.41 | 70.366116 | 2.253333333 | 7.818457333
Mo7S2C1ˉ | -9.853871964 | 1.940866171 | 0.29689 | 0.14454 | -0.11984 | 0.73566 | 0.442014286 | 0.671428571 | -0.297141429 | 5.162857143 | -0.5327722 | -0.177590733 | 10.67 | 81.626886 | 2.283 | 8.1626886
Mo7S3ˉ | -12.10237291 | 1.886956903 | 0.21543 | 0.19763 | -0.06675 | 0.59568 | 0.134202857 | 0.614285714 | -0.354284286 | 5.235714286 | -0.4138645 | -0.137954833 | 11.49 | 80.726236 | 2.286 | 8.0726236
Mo7S4ˉ | -12.24412514 | 2.119953412 | 0.20746 | 0.28613 | 0.02175 | 0.79763 | 0.436938571 | 0.565714286 | -0.402855714 | 5.245714286 | -0.6228373 | -0.155709325 | 13.57 | 91.086356 | 2.312727273 | 8.280577818
Mo7S4C1ˉ | -10.537602 | 2.203897623 | 0.32233 | 0.33763 | 0.07325 | 1.30769 | 0.42481 | 0.487142857 | -0.481427143 | 5.254285714 | -0.7392961 | -0.14785922 | 14.83 | 102.347126 | 2.3325 | 8.528927167
Mo7S5C1ˉ | -12.92081875 | 2.951932903 | 0.32922 | 0.3774 | 0.11302 | 1.29532 | 0.143074286 | 0.471428571 | -0.497141429 | 5.267142857 | -1.4766871 | -0.246114517 | 16.91 | 112.707246 | 2.351538462 | 8.669788154
Mo8S1ˉ | -11.38721614 | 1.595634997 | 0.14104 | 0.01007 | -0.1531 | -0.36678 | 0.37469875 | 0.80625 | -0.12625 | 5.175 | -0.1627158 | -0.1627158 | 8.08 | 67.098264 | 2.206666667 | 7.455362667
Mo8S2ˉ | -9.638272164 | 1.648343706 | 0.20926 | 0.00332 | -0.15985 | 0.20018 | 0.1258025 | 0.70375 | -0.22875 | 5.20875 | -0.231285 | -0.1156425 | 10.16 | 77.458384 | 2.244 | 7.7458384
Mo8S2C1ˉ | -12.82390874 | 1.398140681 | 0.35734 | -0.06112 | -0.22429 | 1.0483 | 0.1260825 | 0.5775 | -0.355 | 5.2275 | 0.0016326 | 0.0005442 | 11.42 | 88.719154 | 2.271818182 | 8.065377636
Mo8S3C1ˉ | -12.32790214 | 1.696399831 | 0.30375 | 0.04602 | -0.11715 | 1.3474 | 0.13331625 | 0.51875 | -0.41375 | 5.24625 | -0.0446244 | -0.0111561 | 13.5 | 99.079274 | 2.2975 | 8.256606167
Mo8S4ˉ | -12.79588002 | 1.892371149 | 0.20571 | 0.10983 | -0.05334 | 0.83014 | 0.11906625 | 0.575 | -0.3575 | 5.2525 | -0.3961776 | -0.0990444 | 14.32 | 98.178624 | 2.3 | 8.181552
Mo8S4C1ˉ | -9.22184875 | 1.899541528 | 0.29579 | 0.19505 | 0.03188 | 1.52871 | 0.13333125 | 0.465 | -0.4675 | 5.2775 | -0.2571345 | -0.0514269 | 15.58 | 109.439394 | 2.319230769 | 8.418414923
Mo9S3C1ˉ | -11.58502665 | 1.751488653 | 0.25777 | 0.12967 | -0.06204 | 1.12089 | 0.109556667 | 0.551111111 | -0.306666889 | 5.267777778 | -0.3210777 | -0.080269425 | 14.25 | 106.171542 | 2.286923077 | 8.167041692
Fe3S1ˉ | -13.69897 | 1.48062562 | 0.56617 | -0.01377 | -0.3712 | 0.11252 | 1.04682 | 0.93 | -0.37333 | 6.913333333 | -0.2457063 | -0.2457063 | 2.53 | 34.068382 | 2.0175 | 8.5170955
Fe3S2ˉ | -13.88605665 | 2.29933316 | 0.80832 | 0.6036 | 0.24617 | 1.06463 | 0.92773 | 0.743333333 | -0.559996667 | 6.79 | -0.7733082 | -0.3866541 | 4.61 | 44.428502 | 2.13 | 8.8857004
Fe4S1ˉ | -13.79588002 | 1.798299376 | 0.39196 | 0.10287 | -0.1479 | -0.01009 | 3.6179775 | 1.075 | -0.245 | 6.795 | 0.0541479 | 0.0541479 | 2.68 | 41.971136 | 1.98 | 8.3942272
Fe4S2ˉ | -13.95860731 | 2.053131911 | 0.59605 | 0.38495 | 0.13418 | 0.96733 | 3.0976425 | 0.71 | -0.61 | 6.935 | -0.1616274 | -0.0808137 | 4.76 | 52.331256 | 2.08 | 8.721876
Fe5S1ˉ | -13.82390874 | 1.870612128 | 0.44075 | 0.09129 | -0.20252 | -0.04104 | 3.326772 | 1.02 | -0.202 | 6.878 | 0.008163 | 0.008163 | 2.83 | 49.87389 | 1.955 | 8.312315
Fe5S2ˉ | -13.07572071 | 1.933027515 | 0.43436 | 0.45753 | 0.16372 | 0.92823 | 3.252292 | 0.792 | -0.43 | 6.896 | 0.0048978 | 0.0024489 | 4.91 | 60.23401 | 2.044285714 | 8.604858571
Fe5S3ˉ | -12.92081875 | 2.145564553 | 0.70124 | 0.4764 | 0.18259 | 1.75924 | 3.195008 | 0.638 | -0.584 | 6.876 | -0.21768 | -0.07256 | 6.99 | 70.59413 | 2.11125 | 8.82426625
Fe6S3ˉ | -13.38721614 | 2.511588847 | 0.52715 | 0.43533 | 0.20801 | 1.67812 | 3.037926667 | 0.65 | -0.47666667 | 6.946666667 | -0.8620128 | -0.2873376 | 7.14 | 78.496884 | 2.08 | 8.721876
V3S2ˉ | -10.31875876 | 1.727504943 | 0.59326 | 0.18868 | -0.20349 | 0.53862 | 0 | 0.616666667 | -0.523333333 | 4.133333333 | -0.3417578 | -0.1708789 | 5.75 | 40.958543 | 2.01 | 8.1917086
V3S2C1ˉ | -10.14874165 | 1.964616692 | 0.67326 | 0.75946 | 0.36729 | 1.185680001 | 0.654853333 | 0.426666667 | -0.713333333 | 4.09 | -0.519167 | -0.173055667 | 7.01 | 52.219313 | 2.1 | 8.703218833
V3S3ˉ | -13.04095861 | 2.644942064 | 0.63308 | 0.71652 | 0.32435 | 1.104069999 | 0.6646 | 0.483333333 | -0.656666667 | 4.056666667 | -1.1591462 | -0.386382067 | 7.83 | 51.318663 | 2.105 | 8.5531105
V4S1ˉ | -10.4202164 | 1.031300359 | 0.32231 | 0.14091 | -0.1499 | -0.17147 | 0.7334975 | 0.855 | -0.19 | 4.1 | 0.2816232 | 0.2816232 | 4.2 | 37.344524 | 1.82 | 7.4689048
V4S2ˉ | -10.07572071 | 1.745610749 | 0.43616 | 0.36798 | 0.07717 | 0.52358 | 0.71259 | 0.6225 | -0.4225 | 4.1575 | -0.1703349 | -0.08516745 | 6.28 | 47.704644 | 1.946666667 | 7.950774
V4S2C1ˉ | -10.18045606 | 1.819809426 | 0.63264 | 0.34448 | 0.05367 | 1.2774 | 0.257845 | 0.445 | -0.6 | 4.1575 | -0.1254384 | -0.0418128 | 7.54 | 58.965414 | 2.032857143 | 8.423630571
V4S3ˉ | -10.74472749 | 2.18452628 | 0.5002 | 0.41843 | 0.12762 | 0.88612 | 0.2394 | 0.495 | -0.55 | 4.19 | -0.5621589 | -0.1873863 | 8.36 | 58.064764 | 2.037142857 | 8.294966286
V4S3C1ˉ | -12.01322827 | 1.224986853 | 0.6308 | 0.55379 | 0.26298 | 1.52441 | 0.1842125 | 0.29 | -0.755 | 4.215 | 0.5229759 | 0.130743975 | 9.62 | 69.325534 | 2.10125 | 8.66569175
V5S1ˉ | -10.33724217 | 1.297834282 | 0.0423 | 0.14721 | -0.24486 | -0.2767 | 0.38784 | 0.818 | -0.184 | 4.17 | -0.0612221 | -0.0612221 | 4.73 | 44.090625 | 1.788333333 | 7.3484375
V5S2ˉ | -10.00436481 | 1.27224763 | 0.18256 | 0.41217 | 0.0201 | 0.3344 | 0.371176 | 0.678 | -0.324 | 4.172 | -0.0666641 | -0.03333205 | 6.81 | 54.450745 | 1.901428571 | 7.778677857
V5S2C1ˉ | -10.28399666 | 1.690636481 | 0.40709 | 0.43012 | 0.03805 | 1.17804 | 0.358582 | 0.498 | -0.504 | 4.18 | -0.2919633 | -0.0973211 | 8.07 | 65.711515 | 1.9825 | 8.213939375
V5S3ˉ | -10.537602 | 1.754661339 | 0.40313 | 0.43581 | 0.04374 | 0.93934 | 0 | 0.466 | -0.536 | 4.26 | -0.2527805 | -0.084260167 | 8.89 | 64.810865 | 1.98625 | 8.101358125
V5S3C1ˉ | -10.40893539 | 2.20992627 | 0.38696 | 0.47063 | 0.07856 | 1.39357 | 0 | 0.406 | -0.596 | 4.212 | -0.538758 | -0.1346895 | 10.15 | 76.071635 | 2.048888889 | 8.452403889
V5S4ˉ | -10.29242982 | 2.437143103 | 0.31459 | 0.52641 | 0.13434 | 1.10215 | 0 | 0.408 | -0.594 | 4.254 | -0.7409283 | -0.185232075 | 10.97 | 75.170985 | 2.052222222 | 8.352331667
V5S5ˉ | -10.15490196 | 2.384495563 | 0.38013 | 0.47057 | 0.0785 | 1.1272 | 0.374054 | 0.36 | -0.642 | 4.26 | -0.860924 | -0.1721848 | 13.05 | 85.531105 | 2.105 | 8.5531105
Ta3S1 | -12.4202164 | 6.680892889 | 0.15442 | 0.13327 | 0.11081 | 0.50893 | 0.333563333 | 0.986666667 | -0.276666333 | 3.813333333 | -0.0342846 | -0.0342846 | 3.04 | 34.021741 | 1.77 | 8.50543525
Ta3S1C | -12.09963287 | 7.020199902 | 0.62112 | 0.35399 | 0.33153 | 1.55611 | 0.31004 | 0.796666667 | -0.466666333 | 3.636666667 | -0.310194 | -0.155097 | 4.3 | 45.282511 | 1.926 | 9.0565022
Ta3S2 | -11.70774393 | 6.883357438 | 0.39124 | 0.18486 | 0.1624 | 1.03424 | 0.26709 | 0.79 | -0.473333 | 3.816666667 | -0.2261151 | -0.11305755 | 5.12 | 44.381861 | 1.932 | 8.8763722
Ta3S2C1 | -11.83713701 | 7.277741327 | 0.77432 | 0.67912 | 0.65666 | 2.13269 | 0.31817 | 0.613333333 | -0.649999667 | 3.613333333 | -0.6933108 | -0.2311036 | 6.38 | 55.642631 | 2.035 | 9.273771833
Ta3S3 | -12.07572071 | 6.951763623 | 0.5779 | 0.40493 | 0.38247 | 1.38779 | 0.282833333 | 0.623333333 | -0.639999667 | 3.843333333 | -0.3025752 | -0.1008584 | 7.2 | 54.741981 | 2.04 | 9.1236635
Ta3S3C1 | -13.18708664 | 7.640542597 | 0.80796 | 0.84151 | 0.81905 | 2.52418 | 0.326013333 | 0.453333333 | -0.809999667 | 3.643333333 | -0.9079977 | -0.226999425 | 8.46 | 66.002751 | 2.112857143 | 9.428964429
Ta3S4 | -12.77728353 | 7.00344929 | 0.57959 | 0.64643 | 0.62397 | 1.87262 | 0.226363333 | 0.46 | -0.803333 | 3.83 | -0.4103268 | -0.1025817 | 9.28 | 65.102101 | 2.117142857 | 9.300300143
Ta3S4C1 | -12.65364703 | 8.407107343 | 0.81309 | 0.79586 | 0.7734 | 2.48944 | 0.290476667 | 0.47 | -0.793333 | 3.626666667 | -1.8162675 | -0.3632535 | 10.54 | 76.362871 | 2.17125 | 9.545358875
Ta4S1 | -11.95467702 | 6.325081187 | 0.39245 | -0.10335 | -0.10365 | 0.57792 | 0 | 1.06 | -0.14 | 3.745 | -0.3099219 | -0.3099219 | 3.36 | 41.908948 | 1.716 | 8.3817896
Ta4S2 | -11.66756154 | 6.601597996 | 0.59643 | -0.11895 | -0.11925 | 1.10345 | 0 | 0.915 | -0.285 | 3.7375 | -0.5888244 | -0.2944122 | 5.44 | 52.269068 | 1.86 | 8.711511333
Ta4S2C1 | -12.25963731 | 6.846074948 | 0.607 | 0.38125 | 0.38095 | 2.01377 | 0 | 0.6475 | -0.5525 | 3.795 | -0.6949434 | -0.2316478 | 6.7 | 63.529838 | 1.958571429 | 9.075691143
Ta4S3 | -12.06048075 | 7.229317186 | 0.53038 | -0.01081 | -0.01111 | 1.57904 | 0 | 0.7525 | -0.4475 | 3.7725 | -1.0709856 | -0.3569952 | 7.52 | 62.629188 | 1.962857143 | 8.947026857
Ta4S3C1 | -12.48148606 | 7.208705339 | 0.65953 | 0.52441 | 0.52411 | 2.36968 | 0 | 0.57 | -0.63 | 3.77 | -1.0718019 | -0.267950475 | 8.78 | 73.889958 | 2.03625 | 9.23624475
Ta4S4 | -12.45593196 | 7.473600947 | 0.60226 | 0.36553 | 0.36523 | 1.80353 | 0 | 0.5975 | -0.6025 | 3.8725 | -1.3351947 | -0.333798675 | 9.6 | 72.989308 | 2.04 | 9.1236635
Ta4S4C1 | -12.92081875 | 7.706882617 | 0.84793 | 0.35343 | 0.35313 | 2.42612 | 0 | 0.5425 | -0.6575 | 3.7575 | -1.6421235 | -0.3284247 | 10.86 | 84.250078 | 2.096666667 | 9.361119778
Ta5S2 | -11.71219827 | 6.593227687 | 0.19555 | 0.2372 | 0.14912 | 1.04813 | 0.18118 | 0.866 | -0.244 | 3.854 | -0.5978037 | -0.29890185 | 5.76 | 60.156275 | 1.808571429 | 8.593753571
Ta5S2C1 | -11.98716278 | 6.479014528 | 0.66722 | 0.03309 | -0.05499 | 2.16981 | 0.19153 | 0.628 | -0.482 | 3.876 | -0.3395808 | -0.1131936 | 7.02 | 71.417045 | 1.90125 | 8.927130625
Ta5S3 | -11.69250396 | 6.859128432 | 0.41085 | 0.06136 | -0.02672 | 1.373 | 0.186854 | 0.756 | -0.354 | 3.896 | -0.8320818 | -0.2773606 | 7.84 | 70.516395 | 1.905 | 8.814549375
Ta5S3C1 | -12.38721614 | 6.914881722 | 0.6295 | 0.30856 | 0.22048 | 2.49117 | 0.17745 | 0.574 | -0.536 | 3.85 | -0.8250072 | -0.2062518 | 9.1 | 81.777165 | 1.976666667 | 9.086351667
Ta5S4 | -12.09151498 | 7.471107726 | 0.47165 | 0.30204 | 0.21396 | 1.70804 | 0.187838 | 0.684 | -0.426 | 3.886 | -1.355058 | -0.3387645 | 9.92 | 80.876515 | 1.98 | 8.986279444
Ta5S4C1 | -12.63827216 | 7.301717857 | 0.56332 | 0.37274 | 0.28466 | 2.54349 | 0.18293 | 0.556 | -0.554 | 3.844 | -1.2456738 | -0.24913476 | 11.18 | 92.137285 | 2.037 | 9.2137285
Ta5S5 | -12.18708664 | 7.579413594 | 0.41002 | 0.29813 | 0.21005 | 1.90571 | 0.177012 | 0.606 | -0.504 | 3.916 | -1.4943732 | -0.29887464 | 12 | 91.236635 | 2.04 | 9.1236635
FeC3ˉ | -14.97469413 | 1.883943124 | 0.82846 | 0.82846 | -0.17154 | -0.17154 | 1.9087 | 1.2 | -0.79 | 6.91 | -2.272307 | -0.757435667 | 3.93 | 41.685064 | 2.37 | 10.421266
FeC4ˉ | -14.50168945 | 2.523478801 | 1.18208 | 1.18208 | 0.18208 | 0.18208 | 2.62118 | 1.06 | -0.93 | 6.7 | -3.0516014 | -0.76290035 | 5.19 | 52.945834 | 2.406 | 10.5891668
FeC5ˉ | -13.89962945 | 2.309973903 | 0.95981 | 0.95981 | -0.04019 | -0.04019 | 2.10674 | 1.13 | -0.86 | 6.87 | -2.9351426 | -0.58702852 | 6.45 | 64.206604 | 2.43 | 10.70110067
Fe2C2ˉ | -14.89279003 | 1.406866656 | 0.94201 | 0.56509 | 0.06509 | 0.5071 | 3.26824 | 0.865 | -0.595 | 6.79 | -0.6590266 | -0.3295133 | 2.82 | 38.327048 | 2.19 | 9.581762
Fe3C2ˉ | -15.03668449 | 1.388099919 | 0.57877 | 0.3792 | 0.02177 | 0.6078 | 2.931946667 | 0.753333333 | -0.549999667 | 6.963333333 | -0.2380878 | -0.1190439 | 2.97 | 46.229802 | 2.118 | 9.2459604
Fe3C4ˉ | -14.57839607 | 2.042244101 | 0.95028 | 0.97209 | 0.61466 | 1.89459 | 2.904026667 | 0.423333333 | -0.879999667 | 6.896666667 | -0.551547 | -0.13788675 | 5.49 | 68.751342 | 2.241428571 | 9.821620286
Fe3C50ˉ | -13.86646109 | 1.873725224 | 0.91959 | 0.96527 | 0.60784 | 1.87593 | 2.87857 | 0.49 | -0.813333 | 6.823333333 | -0.6791619 | -0.13583238 | 6.75 | 80.012112 | 2.28 | 10.001514
Fe4C2ˉ | -15.09366496 | 1.385658638 | 0.61912 | 0.04725 | -0.20352 | 0.46145 | 3.18481 | 0.8725 | -0.4475 | 6.915 | 0.1991772 | 0.0995886 | 3.12 | 54.132556 | 2.07 | 9.022092667
Fe4C32ˉ | -15.07365755 | 1.911270127 | 0.73213 | 0.35827 | 0.1075 | 1.34474 | 2.7677525 | 0.6425 | -0.6775 | 6.9475 | -0.0609504 | -0.0203168 | 4.38 | 65.393326 | 2.138571429 | 9.341903714
Fe4C4ˉ | -12.87942607 | 1.977394508 | 0.92618 | 0.50493 | 0.25416 | 1.64738 | 3.09015 | 0.675 | -0.645 | 6.8425 | -0.2808072 | -0.0702018 | 5.64 | 76.654096 | 2.19 | 9.581762
Fe4C52ˉ | -14.00788851 | 2.460689549 | 0.92498 | 0.72596 | 0.47519 | 2.28983 | 2.662 | 0.4375 | -0.8825 | 6.915 | -0.6261021 | -0.12522042 | 6.9 | 87.914866 | 2.23 | 9.768318444
Fe4C6ˉ | -14.67571754 | 2.679685152 | 1.07854 | 0.91962 | 0.66885 | 2.86888 | 2.931095 | 0.385 | -0.935 | 6.8275 | -0.7216092 | -0.1202682 | 8.16 | 99.175636 | 2.262 | 9.9175636
Fe5C2ˉ | -14.82973828 | 1.593988466 | 0.32485 | 0.24154 | -0.05227 | 0.51816 | 3.309668 | 0.912 | -0.31 | 6.882 | 0.0791808 | 0.0395904 | 3.27 | 62.03531 | 2.035714286 | 8.862187143
Fe5C34ˉ | -12.83564714 | 1.951342838 | 0.63118 | 0.37758 | 0.08377 | 1.38249 | 2.63727 | 0.626 | -0.596 | 7.022 | -0.1257105 | -0.0419035 | 4.53 | 73.29608 | 2.1 | 9.16201
Fe5C6ˉ | -14.4867824 | 2.583507326 | 0.79796 | 0.84258 | 0.54877 | 2.95755 | 2.857266 | 0.426 | -0.796 | 6.904 | -0.7107255 | -0.11845425 | 8.31 | 107.07839 | 2.222727273 | 9.734399091
Fe6C4ˉ | -13.87614836 | 1.920728323 | 0.53205 | 0.50038 | 0.27306 | 2.09104 | 2.541646667 | 0.556666667 | -0.570003333 | 7.003333333 | -0.3670628 | -0.0917657 | 5.94 | 92.459604 | 2.118 | 9.2459604
MoCˉ | -14.89619628 | 1.493411653 | 0.66263 | 0.66263 | -0.33737 | -0.33737 | 3.52783 | 0.9 | -1.08 | 5.36 | -0.5420231 | -0.5420231 | 2.01 | 18.353038 | 2.355 | 9.176519
Mo2C4ˉ | -14.86012091 | 2.725385218 | 1.13087 | 0.94018 | 0.44018 | 1.07105 | 0.48254 | 0.555 | -0.915 | 4.865 | -1.4516534 | -0.36291335 | 6.54 | 59.227616 | 2.42 | 9.871269333
Mo3C2ˉ | -13.06298389 | 1.354351003 | 0.30175 | 0.36893 | -0.06419 | 0.18004 | 1.052386667 | 0.81 | -0.636667 | 5.053333333 | -0.1439413 | -0.07197065 | 4.77 | 43.798344 | 2.316 | 8.7596688
Mo3C4ˉ | -13.13312219 | 1.36526711 | 0.44787 | 0.69485 | 0.26173 | 0.88704 | 0.346346667 | 0.473333333 | -0.973333667 | 5.133333333 | -0.4905967 | -0.122649175 | 7.29 | 66.319884 | 2.382857143 | 9.474269143
Mo3C5ˉ | -13.68613278 | 2.051341112 | 0.64496 | 0.80222 | 0.3691 | 1.29844 | 1.055216667 | 0.393333333 | -1.053333667 | 5.113333333 | -0.7338541 | -0.14677082 | 8.55 | 77.580654 | 2.40375 | 9.69758175
Mo3C6ˉ | -12.9625735 | 2.253480583 | 0.73307 | 0.84824 | 0.41512 | 1.42824 | 1.078653333 | 0.393333333 | -1.053333667 | 5.076666667 | -0.97303 | -0.162171667 | 9.81 | 88.841424 | 2.42 | 9.871269333
Mo3C7ˉ | -13.05948352 | 2.564082841 | 0.70564 | 0.89945 | 0.46633 | 1.60696 | 0.374546667 | 0.356666667 | -1.090000333 | 5.063333333 | -1.1422762 | -0.163182314 | 11.07 | 100.102194 | 2.433 | 10.0102194
Mo4C2ˉ | -13.94309515 | 1.221364631 | 0.35023 | 0.29499 | 0.01038 | 0.29053 | 0.7808375 | 0.79 | -0.425 | 5.06 | -0.0356449 | -0.01782245 | 5.52 | 50.890612 | 2.29 | 8.481768667
Mo4C3ˉ | -13.48412616 | 1.636659052 | 0.54461 | 0.38879 | 0.10418 | 0.6421 | 1.3150125 | 0.5975 | -0.6175 | 5.155 | -0.3689674 | -0.122989133 | 6.78 | 62.151382 | 2.327142857 | 8.878768857
Mo4C4ˉ | -12.29242982 | 1.250891508 | 0.49819 | 0.56065 | 0.27604 | 1.11309 | 0.81299 | 0.485 | -0.73 | 5.15 | -0.0993163 | -0.024829075 | 8.04 | 73.412152 | 2.355 | 9.176519
Mo4C5ˉ | -13.02826041 | 1.847742069 | 0.65633 | 0.64896 | 0.36435 | 1.63909 | 1.286815 | 0.4225 | -0.7925 | 5.1025 | -0.5763076 | -0.11526152 | 9.3 | 84.672922 | 2.376666667 | 9.408102444
Mo4C7ˉ | -13.59687948 | 1.908182036 | 0.76636 | 0.78813 | 0.50352 | 2.1007 | 0.2590225 | 0.305 | -0.91 | 5.125 | -0.4973986 | -0.071056943 | 11.82 | 107.194462 | 2.408181818 | 9.744951091
VC4ˉ | -13.18111459 | 1.864433282 | 1.55092 | 1.55092 | 0.55092 | 0.55092 | 2.09802 | 0.47 | -1.49 | 3.89 | -1.4913799 | -0.372844975 | 5.57 | 51.789181 | 2.366 | 10.3578362
VC5ˉ | -13.73048706 | 2.156655077 | 1.79928 | 1.79928 | 0.79928 | 0.79928 | 1.91334 | 0.27 | -1.69 | 3.88 | -1.6426675 | -0.3285335 | 6.83 | 63.049951 | 2.396666667 | 10.50832517
V2C2ˉ | -13.43770714 | 1.407233991 | 0.63098 | 0.50352 | 0.00276 | 0.1345 | 0.424485 | 0.825 | -0.23 | 4.02 | -0.8992905 | -0.44964525 | 3.58 | 36.013742 | 2.09 | 9.0034355
V2C3ˉ | -13.84466396 | 1.4944834 | 1.1541 | 0.90339 | 0.40263 | 1.05749 | 2.43448 | 0.57 | -0.485 | 3.82 | -1.1531598 | -0.3843866 | 4.84 | 47.274512 | 2.182 | 9.4549024
V2C4ˉ | -12.04479346 | 2.091807116 | 1.18061 | 0.95217 | 0.45141 | 1.13278 | 0.472835 | 0.525 | -0.53 | 3.855 | -1.4715168 | -0.3678792 | 6.1 | 58.535282 | 2.243333333 | 9.755880333
V2C5ˉ | -14.28316228 | 2.347261671 | 1.19258 | 1.17363 | 0.67287 | 1.36621 | 0.44943 | 0.385 | -0.67 | 3.885 | -1.6826664 | -0.33653328 | 7.36 | 69.796052 | 2.287142857 | 9.970864571
V2C6ˉ | -12.4710833 | 3.082482401 | 1.21303 | 1.14671 | 0.64595 | 1.35974 | 0.2831 | 0.295 | -0.76 | 3.98 | -2.3212851 | -0.38688085 | 8.62 | 81.056822 | 2.32 | 10.13210275
V3C4ˉ | -11.11350927 | 3.861704423 | 1.13731 | 0.66319 | 0.16243 | 1.43857 | 0 | 0.38 | -0.675 | 4.09 | -0.2432572 | -0.0608143 | 6.63 | 65.281383 | 2.155714286 | 9.325911857
V3C5ˉ | -10.92081875 | 1.583412755 | 0.92888 | 0.75389 | 0.36172 | 1.518 | 0 | 0.35 | -0.79 | 4.086666667 | -0.2435293 | -0.04870586 | 7.89 | 76.542153 | 2.205 | 9.567769125
V3C6ˉ | -13.11633856 | 2.887776893 | 0.85988 | 0.90873 | 0.51656 | 1.69267 | 0 | 0.29 | -0.85 | 4.103333333 | -1.459 | -0.243166667 | 9.15 | 87.802923 | 2.243333333 | 9.755880333
V4C3ˉ | -11.9788107 | 0.807243968 | 0.47822 | 0.54654 | 0.25573 | 1.06167 | 0.282405 | 0.5075 | -0.5375 | 4.155 | 0.4957664 | 0.165255467 | 5.9 | 60.766714 | 2.024285714 | 8.680959143
V4C5ˉ | -13.26042766 | 1.226365312 | 0.81017 | 0.61722 | 0.32641 | 2.01369 | 0.2684275 | 0.3075 | -0.7375 | 4.1375 | 0.2353667 | 0.04707334 | 8.42 | 83.288254 | 2.141111111 | 9.254250444
V4C6ˉ | -13.05060999 | 1.737014566 | 0.83714 | 0.75267 | 0.46186 | 2.10023 | 0.221325 | 0.255 | -0.79 | 4.1625 | -0.0448963 | -0.007482717 | 9.68 | 94.549024 | 2.182 | 9.4549024
V4C7ˉ | -12.91009489 | 2.123271128 | 0.85065 | 0.77785 | 0.48704 | 2.27992 | 0.2151175 | 0.245 | -0.8 | 4.145 | -0.376042 | -0.053720286 | 10.94 | 105.809794 | 2.215454545 | 9.619072182
V5C4ˉ | -12.01772877 | 1.302387875 | 0.63498 | 0.47004 | 0.07797 | 1.71682 | 0.41903 | 0.482 | -0.488 | 4.096 | -0.1082954 | -0.02707385 | 7.69 | 78.773585 | 2.038888889 | 8.752620556
V5C5ˉ | -11.42365865 | 1.330935519 | 0.63557 | 0.48569 | 0.09362 | 2.28054 | 0 | 0.354 | -0.616 | 4.128 | 0.0307477 | 0.00614954 | 8.95 | 90.034355 | 2.09 | 9.0034355
V5C6ˉ | -11.64975198 | 1.234662185 | 0.61549 | 0.69288 | 0.30081 | 2.32628 | 0.413114 | 0.352 | -0.618 | 4.1 | -0.0552359 | -0.009205983 | 10.21 | 101.295125 | 2.131818182 | 9.208647727
TaC4ˉ | -13.48811664 | 2.08 | 1.46855 | 1.46855 | 0.46855 | 0.46855 | 0 | 1.43 | -0.54 | 3.02 | -2.7506589 | -0.687664725 | 5.36 | 52.930287 | 2.34 | 10.5860574
TaC5ˉ | -13.81815641 | 2.139511579 | 1.85229 | 1.85229 | 0.85229 | 0.85229 | 1.73954 | 0.84 | -1.13 | 3.19 | -2.4815519 | -0.49631038 | 6.62 | 64.191057 | 2.375 | 10.6985095
Ta2C3ˉ | -14.51286162 | 1.610747486 | 1.06298 | 0.86233 | 0.36233 | 0.92531 | 0.563685 | 1 | -0.9 | 3.46 | -0.6261021 | -0.2087007 | 4.42 | 49.556724 | 2.13 | 9.9113448
Ta2C4ˉ | -10.69897 | 1.717163374 | 1.08901 | 1.08896 | 0.58896 | 1.17797 | 0.504765 | 0.79 | -1.11 | 3.54 | -0.655761 | -0.16394025 | 5.68 | 60.817494 | 2.2 | 10.136249
Ta2C5ˉ | -13.06651271 | 1.533125546 | 1.39575 | 1.3957 | 0.8957 | 1.79145 | 0.45372 | 0.56 | -1.34 | 3.45 | -0.636714 | -0.1273428 | 6.94 | 72.078264 | 2.25 | 10.29689486
Ta3C3ˉ | -12.66354027 | 1.234479334 | 0.77371 | 0.4934 | 0.21795 | 1.21445 | 0.70572 | 0.996666667 | -0.580003333 | 3.496666667 | -0.5490982 | -0.183032733 | 4.74 | 57.443931 | 2.025 | 9.5739885
Ta3C4ˉ | -12.70996539 | 1.727522738 | 1.23746 | 0.39515 | 0.1197 | 1.92833 | 0 | 0.723333333 | -0.853336667 | 3.563333333 | -0.6908623 | -0.172715575 | 6 | 68.704701 | 2.1 | 9.814957286
Ta3C5ˉ | -13.00086946 | 2.088891646 | 1.30302 | 1.15141 | 0.87596 | 2.84459 | 0 | 0.406666667 | -1.170003333 | 3.59 | -1.0130287 | -0.20260574 | 7.26 | 79.965471 | 2.15625 | 9.995683875
Co3H2ˉ | -12.46852108 | 1.242585193 | 0.33873 | 0.26741 | -0.07634 | -0.14202 | 1.991993333 | 0.906666667 | -0.483333333 | 8.056666667 | 0.5120922 | 0.2560461 | 3.48 | 50.838767 | 2.008 | 10.1677534
Co3H3ˉ | -13.22914799 | 0.763777353 | 0.46004 | 0.44342 | 0.09967 | 0.33146 | 1.65661 | 0.633333333 | -0.756666667 | 8.173333333 | 0.8546661 | 0.2848887 | 4.23 | 64.436667 | 2.04 | 10.7394445
Co3H4ˉ | -13.03151705 | 1.905726089 | 0.76896 | 0.53 | 0.18625 | 0.81354 | 1.925756667 | 0.646666667 | -0.743333333 | 8.01 | 0.1259823 | 0.031495575 | 4.98 | 78.034567 | 2.062857143 | 11.14779529
Ta2H2ˉ | -12.07058107 | 1.156940113 | 0.2271 | 0.2271 | -0.2729 | -0.5458 | 0.51599 | 1.67 | -0.23 | 3.54 | -0.7474587 | -0.37372935 | 2.14 | 42.970214 | 1.85 | 10.7425535
Ta2H3ˉ | -11.48148606 | 1.237662033 | 0.32172 | 0.32167 | -0.17833 | -0.35661 | 0 | 1.42 | -0.48 | 3.69 | -0.263937 | -0.087979 | 2.89 | 56.568114 | 1.92 | 11.3136228
Ta2H4ˉ | -10.76955108 | 1.40724093 | 1.02236 | 0.32074 | -0.17926 | 0.3431 | 0.47519 | 1.185 | -0.715 | 3.585 | -1.044864 | -0.261216 | 3.64 | 70.166014 | 1.966666667 | 11.69433567
Ta2H6ˉ | -10.20760831 | 2.193677247 | 1.21266 | 0.96639 | 0.46639 | 1.17905 | 0.49946 | 0.75 | -1.15 | 3.61 | -0.5890965 | -0.09818275 | 5.14 | 97.361814 | 2.025 | 12.17022675
Ta3Hˉ | -11.61978876 | 1.097167361 | 0.07563 | 0.18698 | -0.26199 | -0.7238 | 0.99864 | 1.436666667 | -0.140000333 | 3.753333333 | -0.1850284 | -0.1850284 | 1.71 | 37.259521 | 1.675 | 9.31488025
Ta3H2ˉ | -10.65757732 | 0.981006973 | 0.15935 | 0.28068 | -0.16829 | -0.40049 | 0.656366667 | 1.25 | -0.326667 | 3.826666667 | -0.1118335 | -0.05591675 | 2.46 | 50.857421 | 1.78 | 10.1714842
Ta3H3ˉ | -10.36653154 | 1.071475081 | 0.40392 | 0.40952 | -0.03945 | 0.05041 | 0.30159 | 0.953333333 | -0.623333667 | 3.976666667 | -0.0922423 | -0.030747433 | 3.21 | 64.455321 | 1.85 | 10.7425535
Ta3H4ˉ | -10.33724217 | 1.425951968 | 0.63658 | 0.47957 | 0.0306 | 0.42234 | 0 | 0.853333333 | -0.723333667 | 3.963333333 | -0.2078848 | -0.0519712 | 3.96 | 78.053221 | 1.9 | 11.15046014
Ta3H5ˉ | -9.522878745 | 1.166918237 | 0.6552 | 0.53388 | 0.08491 | 0.54959 | 0.33316 | 0.863333333 | -0.713333667 | 3.9 | -0.1564579 | -0.03129158 | 4.71 | 91.651121 | 1.9375 | 11.45639013
Ta3H6ˉ | -9.721246399 | 1.852724492 | 0.67339 | 0.84543 | 0.39646 | 1.19231 | 0 | 0.49 | -1.086667 | 4.06 | -0.4658356 | -0.077639267 | 5.46 | 105.249021 | 1.966666667 | 11.69433567
Rh3Hˉ | -11.48148606 | 1.293092477 | 0.25293 | -0.19579 | -0.52938 | -0.69009 | 1.63995 | 0.83 | 0.04 | 8.353333333 | -0.5839266 | -0.5839266 | 4.17 | 35.975389 | 2.26 | 8.99384725
Rh3H2ˉ | -11.11350927 | 1.366452242 | 0.30003 | 0.1075 | -0.22609 | -0.48535 | 1.30865 | 0.656666667 | -0.133333333 | 8.463333333 | -0.1937352 | -0.0968676 | 4.92 | 49.573289 | 2.248 | 9.9146578
Rh3H3ˉ | -11.08618615 | 1.872358874 | 0.3318 | 0.33166 | -0.00193 | -0.00526 | 1.588006667 | 0.62 | -0.17 | 8.35 | -0.7169835 | -0.2389945 | 5.67 | 63.171189 | 2.24 | 10.5285315
Rh3ˉ | -12.32790214 | 1.14 | 0 | 0 | -0.33359 | -1 | 1.33333 | 0.79 | 0 | 8.49 | 0 | 0 | 3.42 | 22.377489 | 2.28 | 7.459163
Ta3N3ˉ | -12.19382003 | 2.08 | 1.05673 | 1.19945 | 0.75048 | 2.28236 | 0.348066667 | 1.04 | -0.536667 | 3.093333333 | -0.6516795 | -0.2172265 | 0.75 | 67.263051 | 2.27 | 11.2105085
Ta3N3Hˉ | -11.49485002 | 1.83 | 1.8308 | 0.99589 | 0.54692 | 2.64934 | 0.62563 | 0.89 | -0.686667 | 3.133333333 | -0.7213371 | -0.180334275 | 1.5 | 80.860961 | 2.26 | 11.55156586
V5N5ˉ | -10.15490196 | 1.78 | 0.795 | 0.94579 | 0.55372 | 3.2526 | 0.580382 | 0.374 | -0.628 | 3.9 | -0.3940008 | -0.07880016 | 2.3 | 106.399555 | 2.335 | 10.6399555